## Sheet1
Formula | temperature | seebeck_coefficient | electrical_conductivity | thermal_conductivity | power_factor | ZT
Ca0.98Bi0.02Mn0.98Nb0.02O3.0 | 300 | -100 | 49.2 | 2.513 | 4.92e-05 | 0.00588
Ca0.96Bi0.04Mn0.96Nb0.04O3.0 | 300 | -91 | 113 | 2.268 | 9.38e-05 | 0.01
Ca1.0Mn0.98Nb0.02O3.0 | 300 | -180 | 50 | 2.5 | 0.000162 | 0.02
Ca1.0Gd0.96Mn0.04O3.0 | 300 | -162 | 67.3 | 1.787 | 0.000177 | 0.03
Ca1.0Gd0.94Mn0.06O3.0 | 300 | -104 | 68.8 | 2.85 | 7.48e-05 | 0.00787
Ca0.9Tb0.1Mn1.0O3.0 | 300 | -75 | 174 | 1.484 | 9.76e-05 | 0.02
Ca0.7Tb0.3Mn1.0O3.0 | 300 | -46 | 165 | 2.17 | 3.53e-05 | 0.00488
Ca0.9Ho0.1Mn1.0O3.0 | 300 | -72 | 149 | 1.637 | 7.75e-05 | 0.01
Ca0.7Ho0.3Mn1.0O3.0 | 300 | -44 | 195 | 2.144 | 3.73e-05 | 0.00522
Ca0.9Y0.1Mn1.0O3.0 | 300 | -71 | 229 | 1.489 | 0.000114 | 0.02
Ca0.7Y0.3Mn1.0O3.0 | 300 | -42 | 131 | 1.793 | 2.27e-05 | 0.0038
Ca1.0Mn1.0O3.0 | 300 | -651 | 3.305 | 3.562 | 0.00014 | 0.01
Ca1.0Yb0.05Mn0.95O3.0 | 300 | -109 | 109 | 1.49 | 0.00013 | 0.03
Ca1.0Yb0.1Mn0.9O3.0 | 300 | -53 | 256 | 1.725 | 7.15e-05 | 0.01
Ca1.0Yb0.15Mn0.85O3.0 | 300 | -38 | 297 | 1.645 | 4.35e-05 | 0.00793
Sm1.7Ca0.3Mn1.0O3.0 | 300 | 69 | 4.018 | 1.1 | 1.94e-06 | 0.000528
Sm0.5Ca0.5Mn1.0O3.0 | 300 | -33 | 105 | 1.9 | 1.11e-05 | 0.00175
Ca1.0Mn1.0O3.0 | 300 | -358 | 35 | 16.23 | 0.000448 | 0.00828
Ca0.9Bi0.1Mn1.0O3.0 | 300 | -83 | 270 | 3.591 | 0.000184 | 0.02
Ca1.0Mn1.0O3.0 | 300 | -477 | 0.143 | 2.99 | 3.26e-06 | 0.000327
In2.0O3.0 | 300 | -156 | 74 | 9.67 | 0.00018 | 0.00559
In1.998Ge0.002O3.0 | 300 | -89 | 475 | 9.156 | 0.000373 | 0.01
In1.994Ge0.006O3.0 | 300 | -50 | 1200 | 9.715 | 0.000304 | 0.0094
In1.985Ge0.015O3.0 | 300 | -47 | 1380 | 9.419 | 0.000302 | 0.00963
In1.94Ge0.06O3.0 | 300 | -51 | 1120 | 8.868 | 0.000288 | 0.00974
In1.9Ge0.1O3.0 | 300 | -53 | 757 | 6.847 | 0.000215 | 0.00941
In1.8Ge0.2O3.0 | 300 | -52 | 348 | 3.238 | 9.53e-05 | 0.00883
Sr2.0Ti0.8Nb0.2O4.0 | 300 | -54 | 210 | 4.37 | 6.03e-05 | 0.00414
Sr3.0Ti1.6Nb0.4O7.0 | 300 | -42 | 538 | 4.96 | 9.67e-05 | 0.00585
Sr1.0Ti0.8Nb0.2O3.0 | 300 | -52 | 689 | 10.42 | 0.000187 | 0.00539
Sr0.9La0.1Ti1.0O3.0 | 300 | -98 | 383 | 5.88 | 0.000364 | 0.02
Sr1.0Ti0.8Nb0.2O3.0 | 300 | -64 | 217 | 7.96 | 8.74e-05 | 0.0033
Zn1.0O1.0 | 300 | -301 | 0.059 | 48.7 | 3.49e-05 | 0.000215
Zn0.995Al0.005O1.0 | 300 | -154 | 155 | 44.495 | 0.000422 | 0.00284
Zn0.99Al0.01O1.0 | 300 | -179 | 312 | 44.495 | 0.00116 | 0.00783
Zn0.98Al0.02O1.0 | 300 | -138 | 779 | 40.29 | 0.00158 | 0.01
Zn0.95Al0.05O1.0 | 300 | -175 | 690 | 34.5 | 0.00232 | 0.02
Sr1.0Nb0.15Ti0.85O3.0 | 300 | -40 | 0.199 | 5.88 | 3.12e-08 | 1.59e-06
Sr0.9Y0.1Ti1.0O3.0 | 300 | -92 | 1140 | 7 | 0.000975 | 0.04
Ba0.3Sr0.6La0.1Ti1.0O3.0 | 300 | -82 | 2030 | 4.07 | 0.00137 | 0.1
Zn0.9975Al0.0025O1.0 | 300 | -210 | 3.37 | 2.78 | 1.49e-05 | 0.0016
Bi2.0Sr2.0Co2.0O8.0 | 300 | 109 | 471 | 2.185 | 0.000558 | 0.08
Ca2.0Co2.0O5.0 | 300 | 135 | 681 | 2.3 | 0.00124 | 0.16
La1.0Co1.0O3.0 | 300 | -390 | 0.13 | 1.879 | 1.97e-06 | 0.000315
La0.99Sr0.01Co1.0O3.0 | 300 | 395 | 6.368 | 1.807 | 9.94e-05 | 0.02
La0.98Sr0.02Co1.0O3.0 | 300 | 330 | 14.5 | 1.8 | 0.000157 | 0.03
La0.95Sr0.05Co1.0O3.0 | 300 | 215 | 62.7 | 1.8 | 0.000289 | 0.05
La0.8Sr0.2Co1.0O3.0 | 300 | 21 | 2140 | 3.696 | 9.72e-05 | 0.00789
Na1.0Co2.0O4.0 | 300 | 82 | 3390 | 19.08 | 0.00228 | 0.04
Na1.0Co2.0O4.0 | 300 | 104 | 475 | 1.904 | 0.000514 | 0.08
Ca3.0Co4.0O9.0 | 300 | 126 | 507 | 3.51 | 0.000799 | 0.07
Ca3.0Co4.0O9.0 | 300 | 117 | 93.7 | 2 | 0.000128 | 0.02
Ca2.7Na0.3Co4.0O9.0 | 300 | 117 | 123 | 2 | 0.000168 | 0.03
Ca2.7Bi0.3Co4.0O9.0 | 300 | 135 | 96.6 | 2 | 0.000177 | 0.03
Ca2.4Na0.3Bi0.3Co4.0O9.0 | 300 | 132 | 107 | 2 | 0.000186 | 0.03
Ba1.0Pb1.0O3.0 | 300 | -26 | 2310 | 3.78 | 0.000156 | 0.01
Ba0.8Sr0.2Pb1.0O3.0 | 300 | -24 | 2160 | 2.746 | 0.000129 | 0.01
Ba0.6Sr0.4Pb1.0O3.0 | 300 | -42 | 766 | 2.306 | 0.000135 | 0.02
Ba0.4Sr0.6Pb1.0O3.0 | 300 | -83 | 242 | 2.295 | 0.000166 | 0.02
W1.0O2.9 | 300 | -28 | 808 | 3.083 | 6.42e-05 | 0.00625
W1.0O2.722 | 300 | -26 | 15500 | 8.177 | 0.00103 | 0.04
Cu1.0Cr1.0O2.0 | 300 | 1235 | 0.054 | 6.586 | 8.31e-06 | 0.000379
Cu1.0Cr0.99Mg0.01O2.0 | 300 | 525 | 0.164 | 6.966 | 4.51e-06 | 0.000194
Cu1.0Cr0.98Mg0.02O2.0 | 300 | 312 | 0.957 | 7.558 | 9.29e-06 | 0.000369
Cu1.0Cr0.97Mg0.03O2.0 | 300 | 199 | 9.829 | 7.14 | 3.89e-05 | 0.00164
Cu1.0Cr0.96Mg0.04O2.0 | 300 | 197 | 9.374 | 9.293 | 3.63e-05 | 0.00117
Cu1.0Cr0.95Mg0.05O2.0 | 300 | 208 | 13.3 | 9.522 | 5.74e-05 | 0.00181
Sr1.0Dy0.08Ti0.92O3.0 | 300 | -50 | 104 | 4.195 | 2.57e-05 | 0.00184
Sr1.0Nd0.17Ti0.83O3.0 | 300 | -32 | 385 | 6.19 | 4.07e-05 | 0.00197
Sr1.0Nd0.2Ti0.8O3.0 | 300 | -34 | 544 | 5.53 | 6.44e-05 | 0.00349
Sr1.0Nd0.24Ti0.76O3.0 | 300 | -23 | 445 | 5.98 | 2.27e-05 | 0.00114
Fe1.96Ti0.04O3.0 | 300 | -366 | 26600 | 7.82 | 3.57e-05 | 0.00137
Fe1.94Ti0.06O3.0 | 300 | -335 | 24300 | 6.39 | 2.73e-05 | 0.00128
Fe1.96Sn0.04O3.0 | 300 | -364 | 21400 | 6.84 | 2.84e-05 | 0.00125
Nd2.0Cu1.0O4.0 | 300 | -752 | 0.343 | 29.6 | 1.94e-05 | 0.000196
Nd2.0Cu0.98Ni0.02O4.0 | 300 | -249 | 16.8 | 9.811 | 0.000105 | 0.0032
Nd2.0Cu0.98Zn0.02O4.0 | 300 | -343 | 5.269 | 17.1 | 6.21e-05 | 0.00109
Sr0.61Ba0.39Nb2.0O6.0 | 300 | -92 | 354 | 1.667 | 0.000302 | 0.05
Sr0.61Ba0.39Nb2.0O6.0 | 300 | -186 | 9.522 | 1.667 | 3.29e-05 | 0.00593
Sr0.61Ba0.39Nb2.0O6.0 | 300 | -220 | 16.2 | 1.667 | 7.82e-05 | 0.01
Sr4.5Nb4.5O15.5 | 300 | -19 | 877 | 2.45 | 3.17e-05 | 0.00388
Sr1.6La0.4Nb2.0O7.0 | 300 | -107 | 200 | 1.8 | 0.000229 | 0.04
Ba8.0Ga16.0Ge30.0 | 300 | -43 | 1520 | 1.7 | 0.000277 | 0.05
Ba8.0Ga16.0Ge30.0 | 300 | -50 | 1280 | 1.52 | 0.000315 | 0.06
Ba8.0Ga16.0Ge30.0 | 300 | -50 | 1510 | 1.94 | 0.000378 | 0.06
Tl9.0Bi1.0Te6.0 | 300 | 256 | 156 | 0.481 | 0.00102 | 0.64
Ba8.0Au5.14Si39.51 | 300 | -102 | 303 | 1.86 | 0.000315 | 0.05
Ba8.0Au5.59Si39.01 | 300 | 106 | 427 | 1.77 | 0.000482 | 0.08
Ba8.0Au6.1Si38.97 | 300 | 46 | 1620 | 2.18 | 0.000347 | 0.05
Sr0.145Ga0.302Ge0.553 | 300 | -320 | 77.5 | 0.81 | 0.000794 | 0.29
Sr0.147Ga0.298Ge0.555 | 300 | -154 | 382 | 1.216 | 0.000905 | 0.22
Sr0.146Ga0.285Ge0.569 | 300 | -128 | 515 | 1.06 | 0.000845 | 0.24
Ba8.0Ga16.0Ge30.0 | 300 | 149 | 355 | 2 | 0.000788 | 0.12
Ba8.0Ga18.0Ge28.0 | 300 | -79 | 129 | 1.5 | 8.02e-05 | 0.02
Ba7.0Sr1.0Al16.0Si30.0 | 300 | -27 | 1700 | 2.31 | 0.00012 | 0.02
In0.05Co4.0Sb12.0 | 300 | -280 | 167 | 2.087 | 0.00131 | 0.19
In0.1Co4.0Sb12.0 | 300 | -257 | 342 | 2.188 | 0.00227 | 0.31
In0.15Co4.0Sb12.0 | 300 | -247 | 534 | 2.299 | 0.00325 | 0.42
In0.2Co4.0Sb12.0 | 300 | -222 | 670 | 2.476 | 0.00331 | 0.4
In0.25Co4.0Sb12.0 | 300 | -217 | 878 | 2.559 | 0.00414 | 0.49
In0.3Co4.0Sb12.0 | 300 | -212 | 662 | 2.688 | 0.00297 | 0.33
In0.2Co4.0Sb12.0 | 300 | -192 | 882 | 2.57 | 0.00326 | 0.38
Ce1.0Fe3.0Co1.0Sb12.0 | 300 | 101 | 971 | 1.91 | 0.00099 | 0.16
Ce1.0Fe3.5Co0.5Sb12.0 | 300 | 87 | 1120 | 2.4 | 0.000851 | 0.11
Ce1.0Fe4.0Sb12.0 | 300 | 58 | 1300 | 1.55 | 0.000439 | 0.09
Ce1.0Fe3.0Co1.0Sb12.0 | 300 | 87 | 679 | 1.37 | 0.000509 | 0.11
La1.0Fe3.0Co1.0Sb12.0 | 300 | 108 | 609 | 1.6 | 0.000715 | 0.13
Ti1.0Ni1.0Sn1.0 | 300 | -200 | 133 | 7.72 | 0.000533 | 0.02
Zr1.0Ni1.98Cu0.02Sn1.0 | 300 | -133 | 952 | 7.98 | 0.00168 | 0.06
Zr1.0Ni0.76Co0.004Cu0.2Sn1.0 | 300 | -95 | 114 | 6.02 | 0.000103 | 0.00513
Zr1.0Ni1.0Sn0.98Sb0.02 | 300 | -113 | 1670 | 8.5 | 0.00214 | 0.08
Zr0.94Y0.06Ni1.0Sn0.96Sb0.04 | 300 | -92 | 1300 | 8.35 | 0.0011 | 0.04
Nb1.0Co1.0Sn1.0 | 300 | -119 | 814 | 6.904 | 0.00116 | 0.05
Nb1.0Co1.05Sn1.0 | 300 | -163 | 728 | 6.887 | 0.00194 | 0.08
Nb1.0Co1.1Sn1.0 | 300 | -131 | 901 | 5.802 | 0.00154 | 0.08
Ti1.0Ni1.0Sn1.0 | 300 | -271 | 31.8 | 6.076 | 0.000234 | 0.01
Ti0.99Nb0.01Ni1.0Sn1.0 | 300 | -177 | 866 | 6.893 | 0.00272 | 0.12
Ti0.98Nb0.02Ni1.0Sn1.0 | 300 | -140 | 1530 | 7.426 | 0.003 | 0.12
Ti0.95Nb0.05Ni1.0Sn1.0 | 300 | -96 | 2850 | 6.96 | 0.00264 | 0.11
Zr1.0Ni1.0Sn1.0 | 300 | -354 | 31.8 | 10.143 | 0.000398 | 0.01
Zr0.99Nb0.01Ni1.0Sn1.0 | 300 | -171 | 913 | 9.676 | 0.00267 | 0.08
Zr0.98Nb0.02Ni1.0Sn1.0 | 300 | -131 | 1620 | 10.059 | 0.0028 | 0.08
Zr0.95Nb0.05Ni1.0Sn1.0 | 300 | -78 | 2970 | 8.859 | 0.00181 | 0.06
Zr0.5Hf0.5Ni1.0Sn1.0 | 300 | -179 | 103 | 4.087 | 0.000328 | 0.02
Zr0.4Hf0.4Ti0.2Ni1.0Sn1.0 | 300 | -189 | 111 | 3.814 | 0.000394 | 0.03
Zr0.35Hf0.35Ti0.3Ni1.0Sn1.0 | 300 | -370 | 116 | 3.17 | 0.00159 | 0.15
Zr0.25Hf0.25Ti0.5Ni1.0Sn1.0 | 300 | -312 | 210 | 3.063 | 0.00204 | 0.2
Zr0.15Hf0.15Ti0.7Ni1.0Sn1.0 | 300 | -252 | 208 | 3.394 | 0.00132 | 0.12
Zr0.5Hf0.5Ni1.0Sn1.0 | 300 | -177 | 107 | 3.949 | 0.000337 | 0.03
Zr0.5Hf0.5Ni1.0Sn1.998Sb0.002 | 300 | -250 | 415 | 2.887 | 0.0026 | 0.27
Zr0.5Hf0.5Ni1.0Sn1.994Sb0.006 | 300 | -211 | 858 | 2.767 | 0.00382 | 0.41
Yb14.0Mn1.0Sb11.0 | 300 | 56 | 490 | 0.84 | 0.000156 | 0.06
Zn4.0Sb3.0 | 300 | 111 | 475 | 1.01 | 0.000583 | 0.17
Zn4.0Sb3.0 | 300 | 122 | 433 | 0.77 | 0.000646 | 0.25
Zn4.0Sb3.0 | 300 | 127 | 470 | 0.76 | 0.000757 | 0.3
Zn4.0Sb3.0 | 300 | 136 | 460 | 0.783 | 0.00085 | 0.33
Ca3.0Al1.0Sb3.0 | 300 | 165 | 0.834 | 1.45 | 2.27e-06 | 0.00047
Ca2.97Na0.03Al1.0Sb3.0 | 300 | 90 | 10.2 | 1.67 | 8.26e-06 | 0.00148
Ca2.94Na0.06Al1.0Sb3.0 | 300 | 82 | 17 | 1.65 | 1.13e-05 | 0.00205
Ca2.85Na0.15Al1.0Sb3.0 | 300 | 113 | 36.4 | 1.59 | 4.61e-05 | 0.0087
Ca5.0Al2.0Sb6.0 | 300 | 470 | 2.188 | 1.54 | 4.83e-05 | 0.00941
Ca4.95Na0.05Al2.0Sb6.0 | 300 | 193 | 30.1 | 1.49 | 0.000112 | 0.02
Ca4.75Na0.25Al2.0Sb6.0 | 300 | 143 | 198 | 1.45 | 0.000402 | 0.08
Bi2.0Te3.0 | 300 | 162 | 1820 | 1.468 | 0.00477 | 0.98
Bi2.0Te3.0 | 300 | -174 | 2220 | 4.017 | 0.00673 | 0.5
Sb2.0Te3.0 | 300 | 38 | 5260 | 3.378 | 0.00076 | 0.07
Sb2.0Te3.0 | 300 | 63 | 8200 | 5.205 | 0.00325 | 0.19
Ag0.15Sb0.15Te1.15Ge0.85 | 300 | 79 | 1440 | 1.499 | 0.000891 | 0.18
Na0.02Pb1.0Te1.0 | 300 | 62 | 2710 | 3.996 | 0.00106 | 0.08
Na0.02Pb1.0Te0.85Se0.15 | 300 | 51 | 2420 | 3.014 | 0.000628 | 0.06
Na0.02Pb1.0Te0.75Se0.25 | 300 | 59 | 1950 | 2.696 | 0.000675 | 0.08
Tl0.01Pb0.99Te1.0 | 300 | 140 | 365 | 1.942 | 0.000719 | 0.11
Tl0.02Pb0.98Te1.0 | 300 | 136 | 418 | 2.168 | 0.000775 | 0.11
K2.0Bi8.0Se13.0 | 300 | -196 | 30.8 | 1.285 | 0.000119 | 0.03
Ag1.0Cr1.0Se2.0 | 300 | 279 | 22.4 | 0.956 | 0.000175 | 0.05
Mo3.0Te4.0 | 300 | 4 | 1410 | 3.812 | 2.35e-06 | 0.000185
Mo6.0Te7.0S1.0 | 300 | 3 | 1300 | 2.773 | 1.46e-06 | 0.000158
Mo6.0Te6.0S2.0 | 300 | 6 | 1170 | 2.125 | 4.63e-06 | 0.000654
Cr1.3Mo6.0S8.0 | 300 | 22 | 1970 | 1.938 | 9.09e-05 | 0.01
Mn1.3Mo6.0S8.0 | 300 | 27 | 1450 | 1.432 | 0.000108 | 0.02
Fe1.3Mo6.0S8.0 | 300 | 23 | 1540 | 1.488 | 7.88e-05 | 0.02
Ni2.0Mo6.0S8.0 | 300 | 8 | 1620 | 1.714 | 1.11e-05 | 0.00194
Cu4.0Mo6.0S8.0 | 300 | 48 | 1200 | 1.348 | 0.000275 | 0.06
Sb0.005I0.015Cs0.995Bi3.98Te5.97 | 300 | 154 | 1180 | 1.5 | 0.0028 | 0.56
Bi1.2S4.0Ti2.0 | 300 | -41 | 3090 | 2.94 | 0.000526 | 0.05
Pb1.8S4.0Ti2.0 | 300 | -51 | 2170 | 2.9 | 0.000561 | 0.06
Sn1.2S4.0Ti2.0 | 300 | -65 | 2090 | 2.66 | 0.000878 | 0.1
K1.0Bi6.33S10.0 | 300 | -25 | 6.061 | 1.3 | 3.79e-07 | 8.74e-05
Tl1.0Ti1.0P1.0S5.0 | 300 | -160 | 6.9e-05 | 0.783 | 1.77e-10 | 6.76e-08
Tl2.0Cu2.0Sn1.0Te4.0 | 300 | 345 | 0.00769 | 0.377 | 9.16e-08 | 7.29e-05
Ag9.0Tl1.0Te5.0 | 300 | 388 | 3.931 | 0.2 | 5.92e-05 | 0.09
Tl2.0Sn1.0Te5.0 | 300 | 219 | 238 | 5.09 | 0.00114 | 0.07
Tl2.0Ge1.0Te5.0 | 300 | 285 | 43.2 | 9.07 | 0.000351 | 0.01
Tl2.0Sn1.0Te5.0 | 300 | 163 | 231 | 6.75 | 0.000614 | 0.03
Cu2.0Se1.0 | 300 | 90 | 1000 | 0.97 | 0.00081 | 0.25
Cu1.98Se1.0 | 300 | 62 | 1650 | 1.25 | 0.000644 | 0.15
La3.0Te3.8Sb0.2 | 300 | -45 | 1890 | 2.402 | 0.000382 | 0.05
La3.0Te3.65Sb0.35 | 300 | -53 | 909 | 2.05 | 0.000255 | 0.04
La3.0Te3.35Sb0.65 | 300 | -91 | 55.6 | 1.47 | 4.6e-05 | 0.00939
La3.0Te3.35Bi0.65 | 300 | -71 | 141 | 1.967 | 7.1e-05 | 0.01
La2.99Te4.0 | 300 | -41 | 1640 | 2.46 | 0.000274 | 0.03
La2.74Te4.0 | 300 | -41 | 370 | 1.24 | 6.23e-05 | 0.02
Pb0.96Sr0.4Te1.0Na0.2 | 300 | 81 | 1470 | 2.85 | 0.000966 | 0.1
Pb0.98Sr0.2Te1.0Na0.1 | 300 | 68 | 2440 | 3.065 | 0.00113 | 0.11
Pb0.98Te1.0Na0.2 | 300 | 64 | 2400 | 4.29 | 0.000983 | 0.07
Si0.79936Ge0.19984B0.0008 | 300 | 128 | 750 | 4.34 | 0.00122 | 0.08
Si0.7956Ge0.1989P0.0055 | 300 | -123 | 855 | 4.139 | 0.00129 | 0.09
Si0.8Ge0.2 | 300 | 121 | 849 | 2.449 | 0.00124 | 0.15
Mg2.0Si0.999Bi0.001 | 300 | -151 | 692 | 8.52 | 0.00158 | 0.06
Mg2.0Si0.9985Bi0.0015 | 300 | -107 | 1220 | 7.08 | 0.0014 | 0.06
Mg2.0Si0.997Bi0.003 | 300 | -77 | 2050 | 6.16 | 0.0012 | 0.06
Mg2.0Si0.995Bi0.005 | 300 | -68 | 2710 | 6.55 | 0.00124 | 0.06
Mg2.0Si0.994Bi0.006 | 300 | -61 | 3030 | 6.55 | 0.00113 | 0.05
Mg2.0Si0.98Bi0.02 | 300 | -83 | 658 | 7.13 | 0.000452 | 0.02
Mg2.0Si0.6Ge0.4Bi0.02 | 300 | -83 | 667 | 2.98 | 0.000459 | 0.05
Mg2.0Si0.98Ag0.02 | 300 | 26 | 0.806 | 7.83 | 5.45e-08 | 2.09e-06
Mg2.0Si0.6Ge0.4Ag0.02 | 300 | 30 | 19.5 | 4.11 | 1.8e-06 | 0.000132
Mg2.0Si1.0 | 300 | -89 | 616 | 4.5 | 0.000488 | 0.03
Mg1.95Ca0.05Si1.0 | 300 | -75 | 964 | 5.6 | 0.00054 | 0.03
Mg1.9Ca0.1Si1.0 | 300 | -61 | 472 | 5.2 | 0.000176 | 0.01
Mg2.0Si1.0 | 300 | -178 | 821 | 7.25 | 0.0026 | 0.11
Fe0.998Co0.002Si2.0 | 300 | -191 | 21.1 | 5.69 | 7.68e-05 | 0.00405
Fe0.978Co0.00196Si1.96Y0.04O0.06 | 300 | -318 | 7.843 | 4.59 | 7.93e-05 | 0.00518
Fe0.978Co0.00196Si1.96Y0.12O0.18 | 300 | -226 | 3.704 | 2.86 | 1.89e-05 | 0.00198
Ca1.0Mn1.0O3.0 | 400 | -549 | 0.342 | 3.306 | 1.03e-05 | 0.00125
Ca0.98Bi0.02Mn0.98Nb0.02O3.0 | 400 | -119 | 46.4 | 2.275 | 6.6e-05 | 0.01
Ca0.96Bi0.04Mn0.96Nb0.04O3.0 | 400 | -114 | 102 | 2.16 | 0.000133 | 0.02
Ca1.0Mn0.98Nb0.02O3.0 | 400 | -204 | 46.4 | 2.075 | 0.000193 | 0.04
Ca1.0Mn0.96Ru0.04O3.0 | 400 | -120 | 133 | 3.758 | 0.000191 | 0.02
Ca1.0Gd0.96Mn0.04O3.0 | 400 | -164 | 77.7 | 1.615 | 0.000208 | 0.05
Ca1.0Gd0.94Mn0.06O3.0 | 400 | -119 | 88.1 | 2.57 | 0.000124 | 0.02
Ca0.9Nd0.1Mn1.0O3.0 | 400 | -90 | 83.8 | 2.413 | 6.83e-05 | 0.01
Ca0.9Tb0.1Mn1.0O3.0 | 400 | -90 | 93 | 1.587 | 7.58e-05 | 0.02
Ca0.9Ho0.1Mn1.0O3.0 | 400 | -90 | 143 | 2.068 | 0.000117 | 0.02
Ca0.9Yb0.1Mn1.0O3.0 | 400 | -90 | 247 | 1.639 | 0.000201 | 0.05
Ca1.0Mn1.0O3.0 | 400 | -600 | 2.169 | 2.973 | 7.81e-05 | 0.01
Ca0.9Tb0.1Mn1.0O3.0 | 400 | -94 | 157 | 1.571 | 0.000138 | 0.04
Ca0.7Tb0.3Mn1.0O3.0 | 400 | -44 | 182 | 1.466 | 3.58e-05 | 0.00976
Ca0.9Ho0.1Mn1.0O3.0 | 400 | -82 | 135 | 1.546 | 9.04e-05 | 0.02
Ca0.7Ho0.3Mn1.0O3.0 | 400 | -45 | 228 | 1.524 | 4.62e-05 | 0.01
Ca0.9Y0.1Mn1.0O3.0 | 400 | -82 | 209 | 1.482 | 0.00014 | 0.04
Ca0.7Y0.3Mn1.0O3.0 | 400 | -42 | 154 | 1.467 | 2.67e-05 | 0.00728
Ca1.0Mn1.0O3.0 | 400 | -587 | 4.138 | 3.067 | 0.000143 | 0.02
Ca1.0Yb0.05Mn0.95O3.0 | 400 | -125 | 94.3 | 1.472 | 0.000147 | 0.04
Ca1.0Yb0.1Mn0.9O3.0 | 400 | -60 | 228 | 1.639 | 8.24e-05 | 0.02
Ca1.0Yb0.15Mn0.85O3.0 | 400 | -49 | 279 | 1.571 | 6.73e-05 | 0.02
Ca0.9Bi0.1Mn1.0O3.0 | 400 | -101 | 250 | 3.147 | 0.000254 | 0.03
Ca1.0Mn1.0O3.0 | 400 | -461 | 0.348 | 3.178 | 7.41e-06 | 0.000932
In2.0O3.0 | 400 | -173 | 66.9 | 6.773 | 0.0002 | 0.01
In1.998Ge0.002O3.0 | 400 | -106 | 426 | 6.853 | 0.000477 | 0.03
In1.994Ge0.006O3.0 | 400 | -62 | 1060 | 7.207 | 0.000414 | 0.02
In1.985Ge0.015O3.0 | 400 | -57 | 1220 | 7.048 | 0.000392 | 0.02
In1.94Ge0.06O3.0 | 400 | -61 | 1000 | 6.604 | 0.000369 | 0.02
In1.9Ge0.1O3.0 | 400 | -66 | 697 | 5.091 | 0.0003 | 0.02
In1.8Ge0.2O3.0 | 400 | -64 | 358 | 2.611 | 0.000147 | 0.02
Sr2.0Ti0.8Nb0.2O4.0 | 400 | -68 | 176 | 3.59 | 8.06e-05 | 0.00898
Sr3.0Ti1.6Nb0.4O7.0 | 400 | -57 | 460 | 3.89 | 0.00015 | 0.02
Sr1.0Ti0.8Nb0.2O3.0 | 400 | -62 | 704 | 8.62 | 0.000274 | 0.01
Sr0.9La0.1Ti1.0O3.0 | 400 | -115 | 606 | 5.28 | 0.000801 | 0.06
Sr1.0Ti0.8Nb0.2O3.0 | 400 | -77 | 220 | 8.57 | 0.00013 | 0.00609
Zn1.0O1.0 | 400 | -294 | 0.25 | 33.22 | 2.22e-05 | 0.000267
Zn0.995Al0.005O1.0 | 400 | -191 | 149 | 30.21 | 0.000589 | 0.0078
Zn0.99Al0.01O1.0 | 400 | -204 | 254 | 30.21 | 0.00123 | 0.02
Zn0.98Al0.02O1.0 | 400 | -148 | 704 | 27.2 | 0.00169 | 0.02
Zn0.95Al0.05O1.0 | 400 | -174 | 569 | 20.25 | 0.00195 | 0.04
Sr1.0Nb0.15Ti0.85O3.0 | 400 | -48 | 2.663 | 4.696 | 6.02e-07 | 5.13e-05
Sr0.9Y0.1Ti1.0O3.0 | 400 | -120 | 794 | 6 | 0.00113 | 0.08
Ba0.3Sr0.6La0.1Ti1.0O3.0 | 400 | -101 | 1310 | 3.36 | 0.00135 | 0.16
Zn0.9975Al0.0025O1.0 | 400 | -220 | 5.14 | 2.687 | 2.49e-05 | 0.0037
Bi2.0Sr2.0Co2.0O8.0 | 400 | 120 | 420 | 2.125 | 0.000605 | 0.11
Ca2.0Co2.0O5.0 | 400 | 142 | 682 | 2.35 | 0.00138 | 0.24
Na1.0Co2.0O4.0 | 400 | 98 | 2830 | 13.53 | 0.00271 | 0.08
Na1.0Co2.0O4.0 | 400 | 118 | 395 | 1.834 | 0.000551 | 0.12
Ca3.0Co4.0O9.0 | 400 | 152 | 460 | 3.444 | 0.00106 | 0.12
Ca3.0Co4.0O9.0 | 400 | 121 | 89.1 | 1.9 | 0.00013 | 0.03
Ca2.7Na0.3Co4.0O9.0 | 400 | 126 | 189 | 1.9 | 0.000298 | 0.06
Ca2.7Bi0.3Co4.0O9.0 | 400 | 141 | 98.5 | 1.9 | 0.000195 | 0.04
Ca2.4Na0.3Bi0.3Co4.0O9.0 | 400 | 145 | 108 | 1.9 | 0.000227 | 0.05
Li0.0024Ni0.9976O1.0 | 400 | 295 | 0.035 | 16.172 | 3.01e-07 | 7.46e-06
Li0.0066Ni0.9944O1.0 | 400 | 249 | 0.197 | 8.328 | 1.22e-06 | 5.87e-05
Li0.0242Ni0.9758O1.0 | 400 | 103 | 81 | 3.751 | 8.53e-05 | 0.00909
Ba1.0Pb1.0O3.0 | 400 | -32 | 1960 | 4.156 | 0.000201 | 0.02
Ba0.8Sr0.2Pb1.0O3.0 | 400 | -30 | 2100 | 3.306 | 0.000193 | 0.02
Ba0.6Sr0.4Pb1.0O3.0 | 400 | -51 | 786 | 2.364 | 0.000207 | 0.04
Ba0.4Sr0.6Pb1.0O3.0 | 400 | -96 | 253 | 2.133 | 0.000235 | 0.04
W1.0O2.9 | 400 | -31 | 840 | 3.176 | 8.28e-05 | 0.01
W1.0O2.722 | 400 | -25 | 10200 | 7.817 | 0.000649 | 0.03
Cu1.0Rh0.9Mg0.1O2.0 | 400 | 153 | 370 | 9.767 | 0.000867 | 0.04
Cu1.0Cr1.0O2.0 | 400 | 916 | 0.054 | 6.156 | 4.49e-06 | 0.000292
Cu1.0Cr0.99Mg0.01O2.0 | 400 | 445 | 0.569 | 6.403 | 1.13e-05 | 0.000703
Cu1.0Cr0.98Mg0.02O2.0 | 400 | 332 | 1.757 | 6.709 | 1.94e-05 | 0.00116
Cu1.0Cr0.97Mg0.03O2.0 | 400 | 241 | 14.4 | 6.461 | 8.4e-05 | 0.0052
Cu1.0Cr0.96Mg0.04O2.0 | 400 | 225 | 15.1 | 8.767 | 7.68e-05 | 0.00351
Cu1.0Cr0.95Mg0.05O2.0 | 400 | 241 | 18.3 | 9.016 | 0.000107 | 0.00473
Sr1.0Dy0.08Ti0.92O3.0 | 400 | -70 | 250 | 3.74 | 0.000124 | 0.01
Sr1.0Nd0.17Ti0.83O3.0 | 400 | -42 | 519 | 5.35 | 9.24e-05 | 0.00691
Sr1.0Nd0.2Ti0.8O3.0 | 400 | -45 | 678 | 4.83 | 0.000137 | 0.01
Sr1.0Nd0.24Ti0.76O3.0 | 400 | -32 | 553 | 5.29 | 5.49e-05 | 0.00415
Fe1.96Ti0.04O3.0 | 400 | -344 | 46700 | 6.87 | 5.53e-05 | 0.00322
Fe1.94Ti0.06O3.0 | 400 | -309 | 48600 | 5.93 | 4.63e-05 | 0.00312
Fe1.96Sn0.04O3.0 | 400 | -336 | 38000 | 6.17 | 4.27e-05 | 0.00277
Nd2.0Cu1.0O4.0 | 400 | -618 | 0.463 | 13.7 | 1.77e-05 | 0.000517
Nd2.0Cu0.98Ni0.02O4.0 | 400 | -183 | 26.1 | 8.03 | 8.72e-05 | 0.00435
Nd2.0Cu0.98Zn0.02O4.0 | 400 | -294 | 7.115 | 11.1 | 6.17e-05 | 0.00222
Sr0.61Ba0.39Nb2.0O6.0 | 400 | -194 | 68.4 | 2.02 | 0.000258 | 0.05
Sr0.61Ba0.39Nb2.0O6.0 | 400 | -220 | 61.6 | 2.02 | 0.000298 | 0.06
Ba8.0Ga16.0Ge30.0 | 400 | -56 | 1320 | 1.63 | 0.000412 | 0.1
Ba8.0Ga16.0Ge30.0 | 400 | -62 | 1110 | 1.42 | 0.000429 | 0.12
Ba8.0Ga16.0Ge30.0 | 400 | -75 | 1260 | 1.79 | 0.000711 | 0.16
Tl9.0Bi1.0Te6.0 | 400 | 338 | 89.5 | 0.409 | 0.00102 | 1
Ba8.0Au5.14Si39.51 | 400 | -118 | 292 | 1.61 | 0.000408 | 0.1
Ba8.0Au5.59Si39.01 | 400 | 126 | 395 | 1.62 | 0.000632 | 0.16
Ba8.0Au6.1Si38.97 | 400 | 57 | 1420 | 2.33 | 0.000463 | 0.08
Ba8.0Ga16.0Ge30.0 | 400 | 185 | 328 | 2 | 0.00112 | 0.22
Ba8.0Ga18.0Ge28.0 | 400 | -113 | 140 | 1.4 | 0.000178 | 0.05
Ba7.0Sr1.0Al16.0Si30.0 | 400 | -34 | 1510 | 2.33 | 0.000172 | 0.03
In0.05Co4.0Sb12.0 | 400 | -296 | 148 | 1.738 | 0.00129 | 0.3
In0.1Co4.0Sb12.0 | 400 | -276 | 294 | 1.909 | 0.00224 | 0.47
In0.15Co4.0Sb12.0 | 400 | -266 | 470 | 1.995 | 0.00333 | 0.67
In0.2Co4.0Sb12.0 | 400 | -248 | 572 | 2.08 | 0.00352 | 0.68
In0.25Co4.0Sb12.0 | 400 | -248 | 746 | 2.265 | 0.00458 | 0.81
In0.3Co4.0Sb12.0 | 400 | -247 | 558 | 2.159 | 0.00341 | 0.63
In0.2Co4.0Sb12.0 | 400 | -214 | 777 | 2.214 | 0.00357 | 0.64
Ce1.0Fe3.0Co1.0Sb12.0 | 400 | 127 | 893 | 1.98 | 0.00144 | 0.29
Ce1.0Fe3.5Co0.5Sb13.0 | 400 | 107 | 1030 | 2.38 | 0.00118 | 0.2
Ce1.0Fe4.0Sb12.0 | 400 | 76 | 1200 | 1.57 | 0.000685 | 0.17
La1.0Fe3.0Co1.0Sb12.0 | 400 | 143 | 546 | 1.6 | 0.00111 | 0.28
Ti1.0Ni1.0Sn1.0 | 400 | -245 | 196 | 6.72 | 0.00118 | 0.07
Zr1.0Ni1.98Cu0.02Sn1.0 | 400 | -136 | 855 | 6.795 | 0.00158 | 0.09
Zr1.0Ni0.76Co0.004Cu0.2Sn1.0 | 400 | -130 | 144 | 5.3 | 0.000243 | 0.02
Zr1.0Ni1.0Sn0.98Sb0.02 | 400 | -137 | 1600 | 7.95 | 0.00301 | 0.15
Zr0.94Y0.06Ni1.0Sn0.96Sb0.04 | 400 | -109 | 1270 | 6.51 | 0.00151 | 0.09
Nb1.0Co1.0Sn1.0 | 400 | -137 | 707 | 7.958 | 0.00133 | 0.07
Nb1.0Co1.05Sn1.0 | 400 | -185 | 613 | 7.01 | 0.00211 | 0.12
Nb1.0Co1.1Sn1.0 | 400 | -152 | 771 | 5.83 | 0.00178 | 0.12
Ti1.0Ni1.0Sn1.0 | 400 | -296 | 119 | 5.195 | 0.00104 | 0.08
Ti0.99Nb0.01Ni1.0Sn1.0 | 400 | -192 | 806 | 5.862 | 0.00299 | 0.2
Ti0.98Nb0.02Ni1.0Sn1.0 | 400 | -159 | 1380 | 6.328 | 0.00346 | 0.22
Ti0.95Nb0.05Ni1.0Sn1.0 | 400 | -111 | 2530 | 6.378 | 0.00311 | 0.2
Zr1.0Ni1.0Sn1.0 | 400 | -343 | 114 | 8.395 | 0.00134 | 0.06
Zr0.99Nb0.01Ni1.0Sn1.0 | 400 | -189 | 806 | 8.212 | 0.00288 | 0.14
Zr0.98Nb0.02Ni1.0Sn1.0 | 400 | -148 | 1450 | 8.678 | 0.00318 | 0.15
Zr0.95Nb0.05Ni1.0Sn1.0 | 400 | -89 | 2740 | 8.212 | 0.00218 | 0.11
Zr0.5Hf0.5Ni1.0Sn1.0 | 400 | -209 | 160 | 3.53 | 0.000695 | 0.08
Zr0.4Hf0.4Ti0.2Ni1.0Sn1.0 | 400 | -234 | 196 | 3.345 | 0.00107 | 0.13
Zr0.35Hf0.35Ti0.3Ni1.0Sn1.0 | 400 | -379 | 180 | 2.837 | 0.00259 | 0.37
Zr0.25Hf0.25Ti0.5Ni1.0Sn1.0 | 400 | -330 | 296 | 3.003 | 0.00322 | 0.43
Zr0.15Hf0.15Ti0.7Ni1.0Sn1.0 | 400 | -265 | 319 | 3.072 | 0.00224 | 0.29
Zr0.5Hf0.5Ni1.0Sn1.998Sb0.002 | 400 | -281 | 461 | 2.713 | 0.00364 | 0.54
Zr0.5Hf0.5Ni1.0Sn1.994Sb0.006 | 400 | -237 | 798 | 2.646 | 0.00448 | 0.68
Yb14.0Mn1.0Sb11.0 | 400 | 69 | 430 | 0.844 | 0.000203 | 0.1
Zn4.0Sb3.0 | 400 | 146 | 386 | 0.664 | 0.000823 | 0.5
Zn4.0Sb3.0 | 400 | 148 | 375 | 0.74 | 0.000824 | 0.45
Zn4.0Sb3.0 | 400 | 155 | 405 | 0.743 | 0.000975 | 0.52
Zn4.0Sb3.0 | 400 | 161 | 399 | 0.75 | 0.00103 | 0.55
Ca3.0Al1.0Sb3.0 | 400 | 316 | 1.86 | 1.1 | 1.86e-05 | 0.00675
Ca2.97Na0.03Al1.0Sb3.0 | 400 | 165 | 21.7 | 1.24 | 5.89e-05 | 0.02
Ca2.94Na0.06Al1.0Sb3.0 | 400 | 150 | 29.7 | 1.27 | 6.68e-05 | 0.02
Ca2.85Na0.15Al1.0Sb3.0 | 400 | 152 | 53.5 | 1.24 | 0.000124 | 0.04
Ca5.0Al2.0Sb6.0 | 400 | 463 | 2.445 | 1.23 | 5.24e-05 | 0.02
Ca4.95Na0.05Al2.0Sb6.0 | 400 | 220 | 44.6 | 1.2 | 0.000216 | 0.07
Ca4.75Na0.25Al2.0Sb6.0 | 400 | 161 | 184 | 1.16 | 0.000476 | 0.16
Ag0.15Sb0.15Te1.15Ge0.85 | 400 | 122 | 1180 | 1.531 | 0.00176 | 0.46
Na0.02Pb1.0Te1.0 | 400 | 105 | 1760 | 2.675 | 0.00194 | 0.29
Na0.02Pb1.0Te0.85Se0.15 | 400 | 98 | 1620 | 2.218 | 0.00156 | 0.28
Na0.02Pb1.0Te0.75Se0.25 | 400 | 90 | 1450 | 2.154 | 0.00117 | 0.22
Tl0.01Pb0.99Te1.0 | 400 | 201 | 282 | 1.552 | 0.00114 | 0.3
Tl0.02Pb0.98Te1.0 | 400 | 195 | 344 | 1.656 | 0.00131 | 0.32
Ag1.0Cr1.0Se2.0 | 400 | 300 | 24.9 | 0.4 | 0.000224 | 0.22
Mo3.0Te4.0 | 400 | 8 | 1390 | 3.912 | 7.83e-06 | 0.000801
Mo6.0Te7.0S1.0 | 400 | 5 | 1280 | 3.097 | 3.84e-06 | 0.000495
Mo6.0Te6.0S2.0 | 400 | 8 | 1130 | 2.374 | 7.33e-06 | 0.00123
Cr1.3Mo6.0S8.0 | 400 | 27 | 1810 | 2.106 | 0.000133 | 0.03
Mn1.3Mo6.0S8.0 | 400 | 31 | 1360 | 1.627 | 0.00013 | 0.03
Fe1.3Mo6.0S8.0 | 400 | 28 | 1490 | 1.852 | 0.000118 | 0.03
Ni2.0Mo6.0S8.0 | 400 | 9 | 1950 | 2.33 | 1.64e-05 | 0.00282
Cu4.0Mo6.0S8.0 | 400 | 62 | 976 | 1.431 | 0.00037 | 0.1
Bi1.2S4.0Ti2.0 | 400 | -55 | 2000 | 2.41 | 0.000603 | 0.1
Pb1.8S4.0Ti2.0 | 400 | -71 | 1370 | 2.51 | 0.000689 | 0.11
Sn1.2S4.0Ti2.0 | 400 | -89 | 1180 | 2.03 | 0.000928 | 0.18
Ag9.0Tl1.0Te5.0 | 400 | 327 | 12 | 0.21 | 0.000129 | 0.24
Cu2.0Se1.0 | 400 | 107 | 621 | 1.04 | 0.000711 | 0.27
Cu1.98Se1.0 | 400 | 64 | 1390 | 1.73 | 0.000573 | 0.13
La3.0Te3.8Sb0.2 | 400 | -47 | 1700 | 2.58 | 0.000369 | 0.06
La3.0Te3.65Sb0.35 | 400 | -58 | 730 | 2.06 | 0.000246 | 0.05
La3.0Te3.35Sb0.65 | 400 | -90 | 741 | 1.36 | 0.000599 | 0.18
La3.0Te3.35Bi0.65 | 400 | -70 | 187 | 1.83 | 9.03e-05 | 0.02
La2.99Te4.0 | 400 | -42 | 1640 | 2.605 | 0.000284 | 0.04
La2.74Te4.0 | 400 | -89 | 373 | 1.17 | 0.000296 | 0.1
Pb0.96Sr0.4Te1.0Na0.2 | 400 | 128 | 1180 | 2.126 | 0.00194 | 0.36
Pb0.98Sr0.2Te1.0Na0.1 | 400 | 117 | 1420 | 2.23 | 0.00194 | 0.35
Pb0.98Te1.0Na0.2 | 400 | 105 | 1740 | 3.18 | 0.00191 | 0.24
Si0.79936Ge0.19984B0.0008 | 400 | 151 | 659 | 4.145 | 0.00151 | 0.15
Si0.7956Ge0.1989P0.0055 | 400 | -150 | 749 | 4.229 | 0.00169 | 0.16
Si0.8Ge0.2 | 400 | 138 | 774 | 2.52 | 0.00148 | 0.24
Mg2.0Si0.999Bi0.001 | 400 | -164 | 586 | 5.7 | 0.00158 | 0.11
Mg2.0Si0.9985Bi0.0015 | 400 | -149 | 1110 | 5.07 | 0.00246 | 0.19
Mg2.0Si0.997Bi0.003 | 400 | -101 | 1850 | 4.76 | 0.00189 | 0.16
Mg2.0Si0.995Bi0.005 | 400 | -84 | 2530 | 5.41 | 0.00176 | 0.13
Mg2.0Si0.993Bi0.007 | 400 | -79 | 2870 | 5.68 | 0.00178 | 0.13
Mg2.0Si0.98Bi0.02 | 400 | -110 | 826 | 5.63 | 0.00101 | 0.07
Mg2.0Si0.6Ge0.4Bi0.02 | 400 | -118 | 787 | 2.62 | 0.00109 | 0.17
Mg2.0Si0.98Ag0.02 | 400 | 178 | 2.421 | 6.06 | 7.67e-06 | 0.000506
Mg2.0Si0.6Ge0.4Ag0.02 | 400 | 158 | 35.2 | 3.09 | 8.78e-05 | 0.01
Mg2.0Si1.0 | 400 | -189 | 506 | 4 | 0.00181 | 0.18
Mg1.95Ca0.05Si1.0 | 400 | -95 | 870 | 4.9 | 0.000781 | 0.06
Mg1.9Ca0.1Si1.0 | 400 | -74 | 467 | 4.7 | 0.000256 | 0.02
Mg2.0Si1.0 | 400 | -205 | 578 | 6.15 | 0.00243 | 0.16
Fe0.998Co0.002Si2.0 | 400 | -183 | 38.5 | 5.34 | 0.000129 | 0.00965
Fe0.978Co0.00196Si1.96Y0.04O0.06 | 400 | -327 | 17.8 | 4.09 | 0.00019 | 0.02
Ca1.0Mn1.0O3.0 | 700 | -477 | 1.555 | 2.047 | 3.54e-05 | 0.01
Ca0.98Bi0.02Mn0.98Nb0.02O3.0 | 700 | -184 | 38.6 | 1.878 | 0.000131 | 0.05
Ca0.96Bi0.04Mn0.96Nb0.04O3.0 | 700 | -164 | 80 | 1.878 | 0.000215 | 0.08
Ca1.0Mn0.98Nb0.02O3.0 | 700 | -235 | 35.3 | 1.631 | 0.000194 | 0.08
Ca1.0Mn0.96Ru0.04O3.0 | 700 | -137 | 98.2 | 3.24 | 0.000185 | 0.04
Ca1.0Gd0.96Mn0.04O3.0 | 700 | -173 | 85.7 | 1.346 | 0.000255 | 0.13
Ca1.0Gd0.94Mn0.06O3.0 | 700 | -145 | 115 | 2.139 | 0.000242 | 0.08
Ca0.9Nd0.1Mn1.0O3.0 | 700 | -124 | 57.5 | 2.416 | 8.81e-05 | 0.03
Ca0.9Tb0.1Mn1.0O3.0 | 700 | -124 | 65.2 | 1.756 | 0.0001 | 0.04
Ca0.9Ho0.1Mn1.0O3.0 | 700 | -124 | 102 | 2.185 | 0.000156 | 0.05
Ca0.9Yb0.1Mn1.0O3.0 | 700 | -124 | 167 | 1.609 | 0.000256 | 0.11
Ca1.0Mn1.0O3.0 | 700 | -375 | 4.29 | 2.165 | 6.03e-05 | 0.02
Ca0.9Tb0.1Mn1.0O3.0 | 700 | -125 | 120 | 1.575 | 0.000187 | 0.08
Ca0.7Tb0.3Mn1.0O3.0 | 700 | -55 | 190 | 1.462 | 5.82e-05 | 0.03
Ca0.9Ho0.1Mn1.0O3.0 | 700 | -101 | 105 | 1.518 | 0.000108 | 0.05
Ca0.7Ho0.3Mn1.0O3.0 | 700 | -51 | 265 | 1.417 | 6.9e-05 | 0.03
Ca0.9Y0.1Mn1.0O3.0 | 700 | -113 | 169 | 1.601 | 0.000215 | 0.09
Ca0.7Y0.3Mn1.0O3.0 | 700 | -52 | 159 | 1.515 | 4.38e-05 | 0.02
Ca1.0Mn1.0O3.0 | 700 | -362 | 9.699 | 2.158 | 0.000127 | 0.04
Ca1.0Yb0.05Mn0.95O3.0 | 700 | -168 | 64.2 | 1.602 | 0.000182 | 0.08
Ca1.0Yb0.1Mn0.9O3.0 | 700 | -85 | 163 | 1.614 | 0.000117 | 0.05
Ca1.0Yb0.15Mn0.85O3.0 | 700 | -61 | 208 | 1.67 | 7.72e-05 | 0.03
Ca0.9Bi0.1Mn1.0O3.0 | 700 | -120 | 200 | 2.214 | 0.000287 | 0.09
Ca1.0Mn1.0O3.0 | 700 | -332 | 2.061 | 3.311 | 2.27e-05 | 0.0048
In2.0O3.0 | 700 | -202 | 51.3 | 3.866 | 0.00021 | 0.04
In1.998Ge0.002O3.0 | 700 | -146 | 297 | 3.923 | 0.000634 | 0.11
In1.994Ge0.006O3.0 | 700 | -94 | 774 | 4.584 | 0.000686 | 0.1
In1.985Ge0.015O3.0 | 700 | -83 | 884 | 4.619 | 0.000613 | 0.09
In1.94Ge0.06O3.0 | 700 | -89 | 716 | 3.9 | 0.000562 | 0.1
In1.9Ge0.1O3.0 | 700 | -93 | 578 | 3.244 | 0.000502 | 0.11
In1.8Ge0.2O3.0 | 700 | -86 | 410 | 1.836 | 0.000306 | 0.12
Sr2.0Ti0.8Nb0.2O4.0 | 700 | -110 | 116 | 2.48 | 0.000141 | 0.04
Sr3.0Ti1.6Nb0.4O7.0 | 700 | -98 | 233 | 2.72 | 0.000225 | 0.06
Sr1.0Ti0.8Nb0.2O3.0 | 700 | -110 | 585 | 4.92 | 0.000708 | 0.1
Sr0.9La0.1Ti1.0O3.0 | 700 | -179 | 273 | 3.83 | 0.000876 | 0.16
Sr1.0Ti0.8Nb0.2O3.0 | 700 | -122 | 217 | 6.14 | 0.000324 | 0.04
Zn1.0O1.0 | 700 | -330 | 9.345 | 14.65 | 6.09e-06 | 0.000291
Zn0.995Al0.005O1.0 | 700 | -166 | 94.9 | 13.525 | 0.000303 | 0.02
Zn0.99Al0.01O1.0 | 700 | -182 | 200 | 13.525 | 0.000834 | 0.04
Zn0.98Al0.02O1.0 | 700 | -171 | 548 | 12.4 | 0.00199 | 0.11
Zn0.95Al0.05O1.0 | 700 | -196 | 450 | 14.3 | 0.00183 | 0.09
Sr1.0Nb0.15Ti0.85O3.0 | 700 | -100 | 18.1 | 3.49 | 1.81e-05 | 0.00363
Sr0.9Y0.1Ti1.0O3.0 | 700 | -185 | 291 | 5 | 0.000998 | 0.14
Ba0.3Sr0.6La0.1Ti1.0O3.0 | 700 | -163 | 366 | 1.91 | 0.000973 | 0.36
Zn0.9975Al0.0025O1.0 | 700 | -268 | 15.3 | 2.283 | 0.00011 | 0.03
Bi2.0Sr2.0Co2.0O8.0 | 700 | 171 | 362 | 2.068 | 0.00106 | 0.36
Ca2.0Co2.0O5.0 | 700 | 173 | 691 | 2.6 | 0.00208 | 0.56
Na1.0Co2.0O4.0 | 700 | 146 | 2060 | 5.702 | 0.0044 | 0.54
Na1.0Co2.0O4.0 | 700 | 161 | 294 | 2.093 | 0.000762 | 0.25
Ca3.0Co4.0O9.0 | 700 | 197 | 432 | 3.15 | 0.00168 | 0.37
Ca3.0Co4.0O9.0 | 700 | 147 | 101 | 1.8 | 0.000218 | 0.08
Ca2.7Na0.3Co4.0O9.0 | 700 | 154 | 125 | 2 | 0.000295 | 0.1
Ca2.7Bi0.3Co4.0O9.0 | 700 | 169 | 110 | 2 | 0.000314 | 0.11
Ca2.4Na0.3Bi0.3Co4.0O9.0 | 700 | 173 | 118 | 1.8 | 0.000352 | 0.14
Li0.0024Ni0.9976O1.0 | 700 | 250 | 3.804 | 11.391 | 2.37e-05 | 0.00146
Li0.0066Ni0.9944O1.0 | 700 | 200 | 31.6 | 6.01 | 0.000127 | 0.01
Li0.0242Ni0.9758O1.0 | 700 | 77 | 206 | 3.496 | 0.000123 | 0.02
Ba1.0Pb1.0O3.0 | 700 | -34 | 1900 | 5.116 | 0.000215 | 0.03
Ba0.8Sr0.2Pb1.0O3.0 | 700 | -42 | 1820 | 4.029 | 0.000317 | 0.06
Ba0.6Sr0.4Pb1.0O3.0 | 700 | -66 | 851 | 2.445 | 0.000368 | 0.11
Ba0.4Sr0.6Pb1.0O3.0 | 700 | -118 | 285 | 1.983 | 0.000396 | 0.14
W1.0O2.9 | 700 | -45 | 949 | 3.473 | 0.000196 | 0.04
W1.0O2.722 | 700 | -27 | 4960 | 6.88 | 0.000362 | 0.04
Cu1.0Rh0.9Mg0.1O2.0 | 700 | 203 | 255 | 10.01 | 0.00105 | 0.07
Cu1.0Cr1.0O2.0 | 700 | 634 | 0.293 | 4.884 | 1.18e-05 | 0.00169
Cu1.0Cr0.99Mg0.01O2.0 | 700 | 428 | 2.118 | 5.704 | 3.88e-05 | 0.00477
Cu1.0Cr0.98Mg0.02O2.0 | 700 | 368 | 3.772 | 5.838 | 5.11e-05 | 0.00613
Cu1.0Cr0.97Mg0.03O2.0 | 700 | 290 | 20.6 | 5.666 | 0.000173 | 0.02
Cu1.0Cr0.96Mg0.04O2.0 | 700 | 270 | 21.3 | 7.973 | 0.000156 | 0.01
Cu1.0Cr0.95Mg0.05O2.0 | 700 | 282 | 24.6 | 8.087 | 0.000195 | 0.02
Sr1.0Dy0.08Ti0.92O3.0 | 700 | -147 | 218 | 3.17 | 0.000471 | 0.1
Sr1.0Nd0.17Ti0.83O3.0 | 700 | -96 | 441 | 3.87 | 0.000406 | 0.07
Sr1.0Nd0.2Ti0.8O3.0 | 700 | -94 | 512 | 3.45 | 0.000456 | 0.09
Sr1.0Nd0.24Ti0.76O3.0 | 700 | -81 | 537 | 3.76 | 0.00035 | 0.07
Fe1.96Ti0.04O3.0 | 700 | -323 | 106000 | 4.7 | 0.000111 | 0.02
Fe1.94Ti0.06O3.0 | 700 | -292 | 132000 | 4.34 | 0.000112 | 0.02
Fe1.96Sn0.04O3.0 | 700 | -318 | 93000 | 4.22 | 9.4e-05 | 0.02
Nd2.0Cu1.0O4.0 | 700 | -100 | 41 | 4.19 | 4.08e-05 | 0.00681
Nd2.0Cu0.98Ni0.02O4.0 | 700 | -99 | 46.3 | 5.25 | 4.49e-05 | 0.00598
Nd2.0Cu0.98Zn0.02O4.0 | 700 | -176 | 13.1 | 5.22 | 4.04e-05 | 0.00542
Sr0.61Ba0.39Nb2.0O6.0 | 700 | -201 | 714 | 2.172 | 0.00289 | 0.93
Sr0.61Ba0.39Nb2.0O6.0 | 700 | -216 | 125 | 2.172 | 0.000583 | 0.19
Ba8.0Ga16.0Ge30.0 | 700 | -102 | 813 | 1.62 | 0.00085 | 0.37
Ba8.0Ga16.0Ge30.0 | 700 | -107 | 621 | 1.3 | 0.000716 | 0.39
Ba8.0Ga16.0Ge30.0 | 700 | -150 | 705 | 1.56 | 0.00159 | 0.71
Ba8.0Au5.14Si39.51 | 700 | -98 | 348 | 2.45 | 0.000336 | 0.1
Ba8.0Au5.59Si39.01 | 700 | 136 | 364 | 2.41 | 0.000677 | 0.2
Ba8.0Au6.1Si38.97 | 700 | 77 | 1270 | 2.95 | 0.000749 | 0.18
Ba8.0Ga16.0Ge30.0 | 700 | 288 | 216 | 2 | 0.00179 | 0.63
Ba8.0Ga18.0Ge28.0 | 700 | -219 | 135 | 1.1 | 0.000647 | 0.41
Ba7.0Sr1.0Al16.0Si30.0 | 700 | -53 | 1140 | 2.46 | 0.000322 | 0.09
In0.05Co4.0Sb12.0 | 700 | -335 | 119 | 1.564 | 0.00133 | 0.59
In0.1Co4.0Sb12.0 | 700 | -310 | 231 | 1.742 | 0.00221 | 0.89
In0.15Co4.0Sb12.0 | 700 | -302 | 372 | 1.862 | 0.00338 | 1.27
In0.2Co4.0Sb12.0 | 700 | -282 | 466 | 1.941 | 0.0037 | 1.33
In0.25Co4.0Sb12.0 | 700 | -276 | 604 | 2.135 | 0.00459 | 1.5
In0.3Co4.0Sb12.0 | 700 | -278 | 438 | 2.014 | 0.0034 | 1.18
In0.2Co4.0Sb12.0 | 700 | -248 | 626 | 1.937 | 0.00383 | 1.39
Ce1.0Fe3.0Co1.0Sb12.0 | 700 | 176 | 775 | 2.07 | 0.0024 | 0.81
Ce1.0Fe3.5Co0.5Sb14.0 | 700 | 158 | 935 | 2.49 | 0.00233 | 0.66
Ce1.0Fe4.0Sb12.0 | 700 | 127 | 1130 | 1.703 | 0.00182 | 0.75
La1.0Fe3.0Co1.0Sb12.0 | 700 | 210 | 431 | 1.57 | 0.00191 | 0.85
Ti1.0Ni1.0Sn1.0 | 700 | -233 | 461 | 5.51 | 0.0025 | 0.32
Nb1.0Co1.0Sn1.0 | 700 | -168 | 493 | 9.741 | 0.00139 | 0.1
Nb1.0Co1.05Sn1.0 | 700 | -237 | 428 | 7.232 | 0.0024 | 0.23
Nb1.0Co1.1Sn1.0 | 700 | -189 | 543 | 6.232 | 0.00194 | 0.22
Ti1.0Ni1.0Sn1.0 | 700 | -255 | 362 | 4.552 | 0.00236 | 0.36
Ti0.99Nb0.01Ni1.0Sn1.0 | 700 | -211 | 784 | 4.818 | 0.0035 | 0.51
Ti0.98Nb0.02Ni1.0Sn1.0 | 700 | -189 | 1100 | 5.085 | 0.00392 | 0.54
Ti0.95Nb0.05Ni1.0Sn1.0 | 700 | -146 | 1760 | 5.252 | 0.00377 | 0.5
Zr1.0Ni1.0Sn1.0 | 700 | -285 | 357 | 5.985 | 0.0029 | 0.34
Zr0.99Nb0.01Ni1.0Sn1.0 | 700 | -228 | 741 | 6.052 | 0.00387 | 0.45
Zr0.98Nb0.02Ni1.0Sn1.0 | 700 | -194 | 1140 | 6.452 | 0.00429 | 0.47
Zr0.95Nb0.05Ni1.0Sn1.0 | 700 | -129 | 2110 | 6.668 | 0.00353 | 0.37
Zr0.5Hf0.5Ni1.0Sn1.0 | 700 | -236 | 462 | 3.274 | 0.00257 | 0.55
Zr0.4Hf0.4Ti0.2Ni1.0Sn1.0 | 700 | -277 | 566 | 3.196 | 0.00433 | 0.95
Zr0.35Hf0.35Ti0.3Ni1.0Sn1.0 | 700 | -348 | 438 | 2.942 | 0.00531 | 1.26
Zr0.25Hf0.25Ti0.5Ni1.0Sn1.0 | 700 | -328 | 612 | 3.254 | 0.0066 | 1.42
Zr0.15Hf0.15Ti0.7Ni1.0Sn1.0 | 700 | -261 | 675 | 3.157 | 0.00458 | 1.02
Zr0.5Hf0.5Ni1.0Sn1.0 | 700 | -238 | 423 | 3.113 | 0.0024 | 0.54
Zr0.5Hf0.5Ni1.0Sn1.998Sb0.002 | 700 | -307 | 648 | 2.947 | 0.0061 | 1.45
Zr0.5Hf0.5Ni1.0Sn1.994Sb0.006 | 700 | -274 | 758 | 2.964 | 0.00569 | 1.34
Yb14.0Mn1.0Sb11.0 | 700 | 117 | 289 | 0.816 | 0.000397 | 0.34
Zn4.0Sb3.0 | 700 | 206 | 301 | 0.693 | 0.00127 | 1.29
Zn4.0Sb3.0 | 700 | 185 | 298 | 0.74 | 0.00102 | 0.96
Zn4.0Sb3.0 | 700 | 188 | 316 | 0.743 | 0.00112 | 1.06
Zn4.0Sb3.0 | 700 | 192 | 304 | 0.75 | 0.00112 | 1.04
Ca3.0Al1.0Sb3.0 | 700 | 412 | 4.023 | 0.745 | 6.82e-05 | 0.06
Ca2.97Na0.03Al1.0Sb3.0 | 700 | 248 | 58.1 | 0.84 | 0.000358 | 0.3
Ca2.94Na0.06Al1.0Sb3.0 | 700 | 233 | 72.5 | 0.86 | 0.000393 | 0.32
Ca2.85Na0.15Al1.0Sb3.0 | 700 | 215 | 82 | 0.84 | 0.000379 | 0.32
Ca5.0Al2.0Sb6.0 | 700 | 390 | 4.257 | 0.764 | 6.48e-05 | 0.06
Ca4.95Na0.05Al2.0Sb6.0 | 700 | 262 | 55.2 | 0.833 | 0.000378 | 0.32
Ca4.75Na0.25Al2.0Sb6.0 | 700 | 201 | 136 | 0.82 | 0.00055 | 0.47
Ag0.15Sb0.15Te1.15Ge0.85 | 700 | 199 | 824 | 1.651 | 0.00326 | 1.38
Na0.02Pb1.0Te1.0 | 700 | 213 | 584 | 1.393 | 0.00265 | 1.33
Na0.02Pb1.0Te0.85Se0.15 | 700 | 209 | 623 | 1.268 | 0.00272 | 1.5
Na0.02Pb1.0Te0.75Se0.25 | 700 | 205 | 612 | 1.296 | 0.00258 | 1.39
Tl0.01Pb0.99Te1.0 | 700 | 324 | 115 | 0.965 | 0.0012 | 0.87
Tl0.02Pb0.98Te1.0 | 700 | 328 | 186 | 1.01 | 0.002 | 1.39
Ag1.0Cr1.0Se2.0 | 700 | 307 | 30.4 | 0.206 | 0.000286 | 0.97
Mo3.0Te4.0 | 700 | 17 | 1400 | 4.452 | 3.84e-05 | 0.00603
Mo6.0Te7.0S1.0 | 700 | 14 | 1220 | 3.978 | 2.39e-05 | 0.00421
Mo6.0Te6.0S2.0 | 700 | 12 | 1060 | 2.931 | 1.44e-05 | 0.00345
Cr1.3Mo6.0S8.0 | 700 | 51 | 1440 | 2.69 | 0.000378 | 0.1
Mn1.3Mo6.0S8.0 | 700 | 48 | 1140 | 2.353 | 0.000259 | 0.08
Fe1.3Mo6.0S8.0 | 700 | 45 | 1320 | 2.775 | 0.00027 | 0.07
Ni2.0Mo6.0S8.0 | 700 | 21 | 2190 | 4.237 | 9.49e-05 | 0.02
Cu4.0Mo6.0S8.0 | 700 | 105 | 592 | 1.791 | 0.000657 | 0.26
Bi1.2S4.0Ti2.0 | 700 | -89 | 1050 | 2.11 | 0.000838 | 0.28
Pb1.8S4.0Ti2.0 | 700 | -129 | 460 | 1.95 | 0.000764 | 0.27
Sn1.2S4.0Ti2.0 | 700 | -141 | 460 | 1.69 | 0.000912 | 0.38
Ag9.0Tl1.0Te5.0 | 700 | 311 | 37.9 | 0.2 | 0.000366 | 1.28
Cu2.0Se1.0 | 700 | 201 | 238 | 0.915 | 0.000962 | 0.74
Cu1.98Se1.0 | 700 | 129 | 662 | 1.45 | 0.0011 | 0.53
La3.0Te3.8Sb0.2 | 700 | -68 | 1250 | 2.72 | 0.00057 | 0.15
La3.0Te3.65Sb0.35 | 700 | -87 | 535 | 1.98 | 0.000407 | 0.14
La3.0Te3.35Sb0.65 | 700 | -159 | 139 | 1.17 | 0.000352 | 0.21
La3.0Te3.35Bi0.65 | 700 | -131 | 229 | 1.56 | 0.00039 | 0.18
La2.99Te4.0 | 700 | -58 | 1250 | 2.84 | 0.000414 | 0.1
La2.74Te4.0 | 700 | -159 | 235 | 1 | 0.000595 | 0.42
Pb0.96Sr0.4Te1.0Na0.2 | 700 | 239 | 471 | 1.18 | 0.00269 | 1.6
Pb0.98Sr0.2Te1.0Na0.1 | 700 | 263 | 332 | 1.03 | 0.0023 | 1.56
Pb0.98Te1.0Na0.2 | 700 | 236 | 444 | 1.44 | 0.00247 | 1.2
Si0.79936Ge0.19984B0.0008 | 700 | 210 | 458 | 3.817 | 0.00202 | 0.37
Si0.7956Ge0.1989P0.0055 | 700 | -231 | 515 | 3.723 | 0.00274 | 0.52
Si0.8Ge0.2 | 700 | 191 | 560 | 2.566 | 0.00205 | 0.56
Mg2.0Si0.999Bi0.001 | 700 | -231 | 316 | 3.66 | 0.00168 | 0.32
Mg2.0Si0.9985Bi0.0015 | 700 | -217 | 635 | 3.29 | 0.00299 | 0.64
Mg2.0Si0.997Bi0.003 | 700 | -153 | 1080 | 3.53 | 0.00252 | 0.5
Mg2.0Si0.995Bi0.005 | 700 | -121 | 1610 | 4.29 | 0.00237 | 0.39
Mg2.0Si0.993Bi0.007 | 700 | -125 | 1760 | 4.4 | 0.00275 | 0.44
Mg2.0Si0.98Bi0.02 | 700 | -175 | 802 | 3.6 | 0.00245 | 0.48
Mg2.0Si0.6Ge0.4Bi0.02 | 700 | -176 | 730 | 1.94 | 0.00227 | 0.82
Mg2.0Si0.98Ag0.02 | 700 | 149 | 25.2 | 3.67 | 5.59e-05 | 0.01
Mg2.0Si0.6Ge0.4Ag0.02 | 700 | 319 | 67.1 | 2.57 | 0.000682 | 0.19
Mg2.0Si1.0 | 700 | -267 | 263 | 3.25 | 0.00188 | 0.4
Mg1.95Ca0.05Si1.0 | 700 | -153 | 392 | 3.8 | 0.000917 | 0.17
Mg1.9Ca0.1Si1.0 | 700 | -130 | 364 | 3.8 | 0.000614 | 0.11
Mg2.0Si1.0 | 700 | -283 | 242 | 3.05 | 0.00194 | 0.44
Fe0.998Co0.002Si2.0 | 700 | -181 | 81.3 | 4.9 | 0.000265 | 0.04
Fe0.978Co0.00196Si1.96Y0.04O0.06 | 700 | -287 | 41.7 | 3.95 | 0.000343 | 0.06
Fe0.978Co0.00196Si1.96Y0.12O0.18 | 700 | -222 | 19.3 | 2.96 | 9.51e-05 | 0.02